## Sheet1
Formulation DETAILS | Z-Avg (nm) | Zeta Potential (mV) | PDI | Conc. (ug/ml) | PAR_%NP+_1 | PAR_%NP+_2 | PAR_%NP+_3 | PAR_%NP+_4 | PAR_%NP+_5 | PAR_%NP+_6 | PAR_%NP+_7 | PAR_%NP+_8 | PAR_%NP+_9 | ID
0 DSPC:0 DSPG: 0 DSPE: 0 Cholesterol | 0 | 0 | 0 | 0 | 0.039 | 0.027 | 0.013 | 0.44 | 0.057 | 0.49 | 0.37 | 1.02 | 0.29 | 0
31 DSPC:31 DSPG: 5 DSPE: 33 Cholesterol | 143.6 | -48.8 | 0.18 | 2 | 99.8 | 100 | 99.9 | 99.3 | 99.9 | 99.9 | 99.2 | 100 | 100 | 1
62 DSPC:5 DSPE:33 Cholesterol | 133.6 | -15.14 | 0.115 | 72 | 28.6 | 27.6 | 31 | 64.9 | 72.3 | 69.3 | 71.2 | 64.8 | 70.4 | 2
62 DSPG:5 DSPE:33 Cholesterol | 169.7 | -69 | 0.26 | 0.8 | 99.9 | 100 | 100 | 99.9 | 100 | 100 | 99.6 | 99.9 | 100 | 3
45 DSPC:45 DSPG:5 DSPE | 144.8 | -48.6 | 0.19 | 3.4 | 99.9 | 99.8 | 99.8 | 99.9 | 99.4 | 99.5 | 99.9 | 99.8 | 99.8 | 4
31 DSPC:31 DSPG:5 POPE:33 Cholesterol | 132.5 | -49.94 | 0.19 | 6.3 | 100 | 100 | 100 | 99.9 | 100 | 100 | 100 | 100 | 100 | 6
31 POPC:31 DSPG:5 DSPE:33 Cholesterol | 122.7 | -46.96 | 0.19 | 19.2 | 97.2 | 97.7 | 97.6 | 97.5 | 99.8 | 99.8 | 99.9 | 99.9 | 99.8 | 7
31 DSPC:31 POPG:5 DSPE:33 Cholesterol | 111.2 | -56.3 | 0.14 | 20 | 99.6 | 99.6 | 99.9 | 99.9 | 99.9 | 99.9 | 100 | 100 | 100 | 8
31 POPC:31 POPG:5 POPE:33 Cholesterol | 76.01 | -57.3 | 0.25 | 35.4 | 100 | 99.9 | 99.8 | 100 | 100 | 100 | 100 | 100 | 100 | 9
47.5 POPC:47.5 POPG:5 POPE | 65.37 | -53.38 | 0.26 | 17.2 | 99.9 | 100 | 100 | 100 | 100 | 99.9 | 100 | 100 | 100 | 10
45 DSPC:45 DSPG:5 POPE | 109 | -47.52 | 0.2 | 0.9 | 100 | 100 | 100 | 99.7 | 100 | 100 | 100 | 100 | 100 | 11
40 DSPC:40 DSPG:5 POPE:15 Cholesterol | 126.4 | -52.46 | 0.19 | 4.8 | 100 | 100 | 100 | 100 | 100 | 100 | 100 | 100 | 100 | 12

## Sheet2
Formulation DETAILS | Z-Avg (nm) | Zeta Potential (mV) | PDI | Conc. (ug/ml) | SLCOE_%NP+_1 | SLCOE_%NP+_2 | SLCOE_%NP+_3 | SLCOE_%NP+_4 | SLCOE_%NP+_5 | SLCOE_%NP+_6 | SLCOE_%NP+_7 | SLCOE_%NP+_8 | SLCOE_%NP+_9 | ID
0 DSPC:0 DSPG: 0 DSPE: 0 Cholesterol | 0 | 0 | 0 | 0 | 0.4 | 0.2 | 0.11 | 0.35 | 0.45 | 0.12 | 0.075 | 0.71 | 2.35 | 0
31 DSPC:31 DSPG: 5 DSPE: 33 Cholesterol | 143.6 | -48.8 | 0.18 | 2 | 69.4 | 52 | 54.5 | 87.2 | 93.6 | 88.8 | 92.5 | 96 | 94.3 | 1
62 DSPC:5 DSPE:33 Cholesterol | 133.6 | -15.14 | 0.115 | 72 | 5.89 | 9.28 | 7.86 | 31.9 | 30.8 | 28.9 | 47 | 17.8 | 15.1 | 2
62 DSPG:5 DSPE:33 Cholesterol | 169.7 | -69 | 0.26 | 0.8 | 95.9 | 95.7 | 95.2 | 95.3 | 96 | 95 | 99 | 99.5 | 99.5 | 3
45 DSPC:45 DSPG:5 DSPE | 144.8 | -48.6 | 0.19 | 3.4 | 32.3 | 25.2 | 26.2 | 48.9 | 35.2 | 26.1 | 63.8 | 64.3 | 66.1 | 4
31 DSPC:31 DSPG:5 POPE:33 Cholesterol | 132.5 | -49.94 | 0.19 | 6.3 | 96.6 | 97.6 | 96.8 | 99.1 | 99.2 | 99.3 | 99.8 | 99.8 | 99.8 | 6
31 POPC:31 DSPG:5 DSPE:33 Cholesterol | 122.7 | -46.96 | 0.19 | 19.2 | 9.1 | 11.5 | 8.52 | 34.6 | 41.9 | 42.1 | 48.5 | 53.9 | 53.1 | 7
31 DSPC:31 POPG:5 DSPE:33 Cholesterol | 111.2 | -56.3 | 0.14 | 20 | 15.9 | 15.4 | 15.2 | 58 | 59.1 | 63.8 | 71.3 | 73.9 | 79.7 | 8
31 POPC:31 POPG:5 POPE:33 Cholesterol | 76.01 | -57.3 | 0.25 | 35.4 | 82.4 | 81.9 | 78.6 | 98.4 | 99.7 | 98.2 | 99.7 | 100 | 99.9 | 9
47.5 POPC:47.5 POPG:5 POPE | 65.37 | -53.38 | 0.26 | 17.2 | 93.6 | 93.6 | 94 | 95.8 | 99.2 | 99.5 | 99.8 | 99.6 | 99.8 | 10
45 DSPC:45 DSPG:5 POPE | 109 | -47.52 | 0.2 | 0.9 | 99.8 | 99.8 | 99.7 | 100 | 100 | 100 | 100 | 100 | 99.9 | 11
40 DSPC:40 DSPG:5 POPE:15 Cholesterol | 126.4 | -52.46 | 0.19 | 4.8 | 98.8 | 99 | 98.9 | 100 | 100 | 100 | 100 | 100 | 100 | 12